## 1
MELASTA -High Drain Type LiPo Single cells Model List (Version 2024)
NO. | Cell Model No. | Max Continuous Discharge Rate | Peak Discharge Rate(≤3S） | Nominal Voltage | Capacity | Weight | Impedance | Charge Voltage | Max Continuous Charge Rate | Peak Charge Rate(≤1S) | Cells' Dimensions (mm) |  |  | Standard Size of Tabs (mm) |  |  | Remarks
|  | ( C ) | ( C ) | (V) | (mAh) | (g) | （mΩ) | (V) | ( C ) | ( C ) | T | W | L | T | W | L1
1 | SLPB5051143 | 15C | 30C | 3.7V | 4000 | 78.5±2.5 | 1.8±0.4 | 4.2V | 2C | 5C | 4.8±0.2 | 51.0±0.5 | 144.5±0.5 | 0.2±0.02 | 10.0±0.2 | 10.0±1.0
2 | SLPB7249135 | 20C | 40C | 3.7V | 4500 | 102.0±3.0 | 1.2±0.2 | 4.2V | 2C | 5C | 6.9±0.3 | 49.0±0.5 | 136.0±0.5 | 0.2±0.02 | 15.0±0.2 | 10.0±1.0
3 | SLPBB60110 | 15C | 30C | 3.7V | 5000 | ≤99 | ≤2.5 | 4.2V | 2C | 5C | 6.9±0.3 | 59.0±1.0 | 109±1.0 | 0.2±0.02 | 15.0±0.2 | 15.0±1.0
4 | SLPB9042126 | 20C | 40C | 3.7V | 5000 | 104±3 | ≤2.4 | 4.2V | 2C | 5C | 8.7±0.3 | 42.0±0.5 | 127.5±0.5 | 0.2±0.02 | 12.0±0.2 | 30.0±1.0
5 | SLPBB044125 | 30C | 60C | 3.7V | 5000 | ≤114 | ≤3.0 | 4.2V | 2C | 5C | ≤ 10.0 | ≤ 44.0 | ≤ 126.0 | 0.2±0.02 | 15.0±0.2 | 35.0±1.0
6 | SLPB6975110 | 30C | 60C | 3.7V | 5000 | 106.0±3.0 | 1.1±0.2 | 4.2V | 2C | 5C | 6.6±0.2 | 74.5±1.0 | 109.5±1.0 | 0.2±0.02 | 25.0±0.2 | 10.0±1.0
7 | SLPB6945135HV | 10C | 20C | 3.8V | 5200 | 88±3 | ≤2.4 | 4.2V | 2C | 5C | 6.7±0.2 | 45.0±0.5 | 135±0.5 | 0.2±0.02 | 15.0±0.2 | 25.0±1.0
8 | SLPB9544124 | 15C | 30C | 3.7V | 5700 | 107.5±3 | ≤2.0 | 4.2V | 2C | 5C | 9.2±0.3 | 42.0±0.5 | 125.5±0.5 | 0.2±0.02 | 15.0±0.2 | 30.0±1.0
9 | SLPB7844124HV | 15C | 30C | 3.8V | 5800 | 103±0.3 | ≤2.2 | 4.2V | 2C | 5C | 8.7±0.3 | 43.5±0.5 | 125.5±0.5 | 0.2±0.02 | 15.0±0.2 | 35.0±1.0
10 | SLPB9544124 | 20C | 40C | 3.7V | 5900 | 112.5±3 | ≤1.6 | 4.2V | 2C | 5C | 9.2±0.3 | 43.0±0.5 | 125.0±0.5 | 0.2±0.02 | 15.0±0.2 | 35.0±1.0
11 | SLPB9542124HV | 15C | 30C | 3.8V | 5950 | 108±0.3 | ≤3.0 | 4.2V | 2C | 5C | 9.2±0.3 | 42.0±0.5 | 125.5±0.5 | 0.2±0.02 | 15.0±0.2 | 25.0±1.0
12 | SLPB8546143 | 15C | 30C | 3.7V | 6000 | 123.0±3.0 | 1.0±0.3 | 4.2V | 2C | 5C | 8.2±0.3 | 46.0±0.5 | 144.0±0.5 | 0.2±0.02 | 15.0±0.2 | 10.0±1.0
13 | SLPB9245135 | 15C | 30C | 3.7V | 6000 | 121.0±3.0 | 1.0±0.3 | 4.2V | 2C | 5C | 8.9±0.3 | 45.0±0.5 | 135.0±0.5 | 0.2±0.02 | 15.0±0.2 | 10.0±1.0
14 | SLPB8745150 | 15C | 30C | 3.7V | 6000 | 122.5±3.0 | 1.3±0.3 | 4.2V | 2C | 5C | 8.4±0.3 | 45.0±0.5 | 150.0±0.5 | 0.2±0.02 | 15.0±0.2 | 10.0±1.0
15 | SLPB6574135 | 25C | 50C | 3.7V | 6000 | 123.0±3.0 | 1.1±0.2 | 4.2V | 2C | 5C | 6.3±0.2 | 73.5±0.5 | 134.5±0.5 | 0.2±0.02 | 25.0±0.2 | 10.0±1.0
16 | SLPB7844143 | 15C | 30C | 3.7V | 6100 | 119±3 | ≤2.0 | 4.2V | 2C | 5C | 8.3±0.3 | 42.0±1.0 | 144.0±1.0 | 0.2±0.02 | 15.0±0.2 | 30.0±1.0
17 | SLPBB042126 | 15C | 30C | 3.7V | 6300 | 120±3 | ≤1.7 | 4.2V | 2C | 5C | 10.5±0.3 | 42.0±0.5 | 127.5±0.5 | 0.2±0.02 | 10.0±0.2 | 8.0±1.0
18 | SLPBB044125 | 15C | 30C | 3.7V | 6300 | ≤119 | ≤2.0 | 4.2V | 2C | 5C | ≤ 10.2 | ≤ 44.0 | ≤ 126.0 | 0.2±0.02 | 15.0±0.2 | 35.0±1.0
19 | SLPBA842124HV | 15C | 30C | 3.8V | 6500 | 122±3 | ≤1.8 | 4.2V | 2C | 5C | 10.5±0.3 | 42.0±0.5 | 125.5±0.5 | 0.2±0.02 | 10.0±0.2 | 35.0±1.0
20 | SLPB8545150 | 10C | 20C | 3.7V | 6600 | 120.5±3 | ≤1.9 | 4.2V | 2C | 5C | 8.2±0.3 | 45.0±0.5 | 150±0.5 | 0.2±0.02 | 15.0±0.2 | 30.0±1.0
21 | SLPBB042126 | 15C | 30C | 3.7V | 6600 | 123±3 | ≤2.0 | 4.2V | 2C | 5C | 10.2±0.3 | 42.0±1.0 | 127.0±1.0 | 0.2±0.02 | 12.0±0.2 | 35.0±1.0
22 | SLPB9544124HV | 15C | 30C | 3.8V | 6600 | 118±0.3 | ≤2.0 | 4.2V | 2C | 5C | 10.0±0.3 | 43.5±0.5 | 125.5±0.5 | 0.2±0.02 | 15.0±0.2 | 35.0±1.0
23 | SLPBB044125 | 10C | 20C | 3.7V | 6800 | ≤124 | ≤2.0 | 4.2V | 2C | 5C | ≤ 10.6 | ≤ 44.0 | ≤ 126.0 | 0.2±0.02 | 15.0±0.2 | 35.0±1.0
24 | SLPBB142124 | 15C | 30C | 3.7V | 6800 | 124±3 | ≤1.8 | 4.2V | 2C | 5C | 10.7±0.3 | 42.0±0.5 | 125.5±0.5 | 0.2±0.02 | 15.0±0.2 | 35.0±1.0
25 | SLPBB042126HV | 15C | 30C | 3.8V | 6950 | 120±3 | ≤1.7 | 4.2V | 2C | 5C | 10.4±0.3 | 42.0±0.5 | 127.5±0.5 | 0.2±0.02 | 12.0±0.2 | 15.0±1.0
26 | SLPBA442126 | 8C | 16C | 3.7V | 7000 | 127±3 | ≤2.5 | 4.2V | 2C | 5C | 10.6±0.3 | 42.0±1.0 | 127.0±1.0 | 0.2±0.02 | 12.0±0.2 | 30.0±1.0
27 | SLPBA942126 | 15C | 30C | 3.7V | 7000 | 128±3 | ≤2.5 | 4.2V | 2C | 5C | 10.7±0.3 | 42.0±1.0 | 127.0±1.0 | 0.2±0.02 | 15.0±0.2 | 30.0±1.0
28 | SLPBB044125 | 15C | 30C | 3.7V | 7000 | ≤124 | ≤2.0 | 4.2V | 2C | 5C | ≤ 10.4 | ≤ 44.0 | ≤ 126.0 | 0.2±0.02 | 15.0±0.2 | 30.0±1.0
29 | SLPB9143158 | 15C | 30C | 3.7V | 7200 | 134.5±3 | ≤1.6 | 4.2V | 2C | 5C | 8.9±0.3 | 43.0±0.5 | 157±0.5 | 0.2±0.02 | 15.0±0.2 | 35.0±1.0
30 | SLPB9956117 | 15C | 30C | 3.7V | 7400 | 138±3 | ≤1.8 | 4.2V | 2C | 5C | 9.6±0.3 | 56.0±0.5 | 116.5±0.5 | 0.2±0.02 | 15.0±0.2 | 30.0±1.0
31 | SLPBB042126HV | 10C | 20C | 3.8V | 7500 | 125±3 | ≤1.8 | 4.2V | 2C | 5C | 10.7±0.3 | 42.0±0.5 | 127.5±0.5 | 0.2±0.02 | 12.0±0.2 | 15.0±1.0
32 | SLPB8363124 | 15C | 30C | 3.7V | 7500 | 144±0.3 | ≤2.0 | 4.2V | 2C | 5C | 8.2±0.3 | 64.5±1.0 | 123.5±0.5 | 0.2±0.02 | 15.0±0.2 | 35.0±1.0
33 | SLPB7364159 | 20C | 40C | 3.7V | 7500 | 152.5±3 | ≤1.6 | 4.2V | 2C | 5C | 7.0±0.3 | 64.0±0.5 | 158.5±0.5 | 0.2±0.02 | 20.0±0.2 | 35.0±1.0
35 | SLPBB042126HV | 8C | 16C | 3.8V | 7700 | 125±3 | ≤2.3 | 4.2V | 2C | 5C | 10.7±0.3 | 42.0±0.5 | 127.5±0.5 | 0.2±0.02 | 10.0±0.2 | 25.0±1.0
36 | SLPB7864143 | 10C | 20C | 3.7V | 8000 | ≤152 | ≤2.0 | 4.2V | 2C | 5C | ≤ 7.8 | ≤ 64.0 | ≤ 143.0 | 0.2±0.02 | 15.0±0.2 | 14.0±1.0
37 | SLPBB059156 | 15C | 30C | 3.7V | 8000 | ≤160 | ≤2.0 | 4.2V | 2C | 5C | 7.7±0.3 | 58.5±1.0 | 156±1.0 | 0.2±0.02 | 15.0±0.2 | 15.0±1.0
38 | SLPB8459156 | 15C | 30C | 3.7V | 8000 | 161.0±3.0 | 1.0±0.2 | 4.2V | 2C | 5C | 8.1±0.3 | 59.0±0.5 | 156.0±0.5 | 0.2±0.02 | 20.0±0.2 | 32.0±1.0
39 | SLPB7664155 | 20C | 40C | 3.7V | 8000 | 157±0.3 | ≤1.2 | 4.2V | 2C | 5C | 7.3±0.3 | 63.5±1.0 | 155.0±0.5 | 0.2±0.02 | 20.0±0.2 | 12.0±1.0
40 | SLPB8659156 | 30C | 60C | 3.7V | 8000 | 161±3 | ≤1.0 | 4.2V | 2C | 5C | 8.1±0.3 | 58.5±0.5 | 156.0±0.5 | 0.2±0.02 | 20.0±0.2 | 25.0±1.0
41 | SLPB9095100 | 30C | 60C | 3.7V | 8000 | 169±3 | ≤1.6 | 4.2V | 2C | 5C | 8.4±0.3 | 94.5±1.0 | 99.5±1.0 | 0.2±0.02 | 35.0±0.2 | 37.0±1.0
42 | SLPB8265146 | 10C | 20C | 3.7V | 9700 | 172±5 | ≤1.5 | 4.2V | 2C | 5C | 7.9±0.3 | 64.5±1.0 | 145.5±1.0 | 0.2±0.02 | 18.0±0.2 | 35.0±1.0
43 | SLPB7270175 | 10C | 20C | 3.7V | 10000 | ≤184 | ≤1.6 | 4.2V | 2C | 5C | 6.9±0.3 | 69.0±1.0 | 175±1.0 | 0.2±0.02 | 18.0±0.2 | 35.0±1.0
44 | SLPB9759156 | 5C | 10C | 3.7V | 11300 | 191±5 | ≤2.0 | 4.2V | 2C | 5C | 9.3±0.3 | 59.5±0.5 | 156.5±0.5 | 0.2±0.02 | 15.0±0.2 | 10.0±1.0
45 | SLPB9364159HV | 15C | 30C | 3.8V | 11300 | ≤207 | ≤2.0 | 4.2V | 2C | 5C | 9.0±0.3 | 63.5±1.0 | 158.0±1.0 | 0.2±0.02 | 18.0±0.2 | 20.0±1.0
46 | SLPBB070142 | 15C | 30C | 3.7V | 11500 | ≤216 | ≤2.0 | 4.2V | 2C | 5C | ≤ 10.2 | ≤ 70.5 | ≤ 142.0 | 0.2±0.02 | 25.0±0.2 | 25.0±1.0
47 | SLPB8674133HV | 5C | 10C | 3.8V | 12000 | 178±5 | ≤2.0 | 4.2V | 2C | 5C | 8.4±0.3 | 73.5±1.0 | 132.5±1.0 | 0.2±0.02 | 20.0±0.2 | 25.0±1.0
48 | SLPB9070175 | 10C | 20C | 3.7V | 12000 | 231.0±5.0 | 0.8±0.2 | 4.2V | 2C | 5C | 8.7±0.3 | 69.5±1.0 | 173.5±1.0 | 0.2±0.02 | 20.0±0.2 | 20.0±1.0
49 | SLPBA580140 | 15C | 30C | 3.7V | 13500 | 248±0.3 | ≤1.2 | 4.2V | 2C | 5C | 10.2±0.3 | 79.5±1.0 | 139.5±1.0 | 0.2±0.02 | 25.0±0.2 | 20.0±1.0
50 | SLPB9470175HV | 10C | 20C | 3.8V | 14000 | 234±5 | ≤1.2 | 4.2V | 2C | 5C | 8.9±0.3 | 69.5±0.5 | 173.5±1.0 | 0.2±0.02 | 18.0±0.2 | 35.0±1.0
51 | SLPB8995132HV | 10C | 20C | 3.8V | 14000 | 232±5 | ≤1.2 | 4.2V | 2C | 5C | 8.6±0.3 | 94.5±1.0 | 131.0±1.0 | 0.2±0.02 | 25.0±0.2 | 20.0±1.0
52 | SLPB9675175 | 20C | 40C | 3.7V | 14000 | ≤273 | ≤2.0 | 4.2V | 2C | 5C | 9.3±0.3 | 74.5±1.0 | 174.5±1.0 | 0.2±0.02 | 25.0±0.2 | 25.0±1.0
53 | SLPBA175175HV | 10C | 20C | 3.8V | 16000 | 277±5 | ≤1.0 | 4.2V | 2C | 5C | 9.8±0.3 | 74.0±1.0 | 174.0±1.0 | 0.2±0.02 | 25.0±0.2 | 30.0±1.0
54 | SLPBA975175 | 10C | 20C | 3.7V | 16000 | ≤274 | ≤1.2 | 4.2V | 2C | 5C | ≤ 9.8 | ≤ 75.5 | ≤ 176.0 | 0.2±0.02 | 25.0±0.2 | 25.0±1.0
55 | SLPBB075175 | 10C | 20C | 3.7V | 16800 | ≤317 | ≤2.0 | 4.2V | 2C | 5C | 10.7±0.3 | 74.0±1.0 | 175.0±1.0 | 0.2±0.02 | 25.0±0.2 | 30.0±1.0
56 | SLPBA485155 | 10C | 30C | 3.7V | 16800 | 295±5 | ≤1.0 | 4.2V | 2C | 5C | 10.2±0.3 | 85.0±0.5 | 154.5±0.5 | 0.2±0.02 | 25.0±0.2 | 20.0±1.0
57 | SLPBA675175 | 5C | 10C | 3.7V | 18000 | ≤305 | ≤2.0 | 4.2V | 2C | 5C | ≤ 10.6 | ≤ 75.5 | ≤ 176.0 | 0.2±0.02 | 25.0±0.2 | 20.0±1.0
58 | SLPB8795183 | 15C | 30C | 3.7V | 18000 | 330±5 | ≤1.2 | 4.2V | 2C | 5C | 8.4±0.3 | 95.5±0.5 | 182.5±0.5 | 0.2±0.02 | 25.0±0.2 | 30.0±1.0
59 | SLPBA890190 | 8C | 16C | 3.7V | 21000 | 365±10 | ≤2.0 | 4.2V | 2C | 5C | 10.1±0.3 | 90.0±0.5 | 189±1.0 | 0.2±0.02 | 25.0±0.2 | 35.0±1.0
60 | SLPBB090193 | 10C | 20C | 3.7V | 21000 | ≤395 | ≤3.0 | 4.2V | 2C | 5C | ≤ 10.8 | ≤ 91.0 | ≤ 194.0 | 0.2±0.02 | 25.0±0.2 | 25.0±1.0
61 | SLPB9495183 | 5C | 10C | 3.8V | 22000 | 355±10 | ≤1.0 | 4.2V | 2C | 5C | 9.0±0.3 | 94.0±1.0 | 182±1.0 | 0.2±0.02 | 25.0±0.2 | 20.0±1.0
62 | SLPB9280266 | 15C | 30C | 3.7V | 24000 | 427±10 | ≤0.8 | 4.2V | 2C | 5C | 8.8±0.3 | 79.0±0.5 | 264±1.0 | 0.2±0.02 | 25.0±0.2 | 30.0±1.0
63 | SLPBA7B2185 | 10C | 20C | 3.7V | 25500 | 454±10 | ≤1.0 | 4.2V | 2C | 5C | 9.7±0.3 | 111.0±0.5 | 184.5±0.5 | 0.2±0.02 | 25.0±0.2 | 35.0±1.0
64 | SLPB99105227 | 5C | 10C | 3.7V | 30000 | ≤525 | ≤2.0 | 4.2V | 2C | 5C | 9.6±0.3 | 104.0±1.0 | 226.0±1.0 | 0.2±0.02 | 30.0±0.2 | 20.0±1.0
65 | SLPB988188 | 5C | 10C | 3.7V | 30000 | 390.0±5.0 | 1.2±0.2 | 4.2V | 2C | 5C | 10.6±0.3 | 87.0±1.0 | 187.0±1.0 | 0.2±0.02 | 25.0±0.2 | 20.0±1.0
Note on H8: Administrator: 实际1.6
Note on H25: Administrator: 实际出货1.4
Note on H30: Administrator: 实际1.6
Note on H31: Administrator: 实际1.6
Note on H37: Administrator: 实际1.6
Note on H55: Administrator: 0.9
Note on H58: Administrator: 1.6